## Sheet1
Subgrupo | Modelo | Ea (J/mol) | A (1/min) | R2 | Pendiente | Ordenada
1 | CR0 | 49804.33 | 502844.5 | 0.7606526 | -5990.129 | 1.722118
1 | CR1 | 50098.97 | 567573.1 | 0.7631334 | -6025.567 | 1.837308
1 | CR2 | 50544.49 | 2044644.8 | 0.7668357 | -6079.15 | 3.110064
1 | CR3 | 50693.94 | 724679.9 | 0.7680645 | -6097.125 | 2.069862
1 | DM0 | 105170.3 | 4931498359837.4 | 0.7805406 | -12649.18 | 17.07327
1 | DM1 | 105366.1 | 2666876165325.8 | 0.7812832 | -12672.73 | 16.45667
1 | DM2 | 105431.7 | 608399633992.9 | 0.7815314 | -12680.61 | 14.97822
1 | NG1.5 | 31545.43 | 2061.33 | 0.7411257 | -3794.071 | -3.318138
1 | NG2 | 22268.66 | 110.5132 | 0.716426 | -2678.324 | -5.895861
1 | NG3 | 12991.89 | 4.896678 | 0.6575152 | -1562.576 | -8.473584
2 | CR0 | -5949.389 | -0.0005014242 | 0.9716799 | 715.5524 | -16.87916
2 | CR1 | -5905.367 | -0.00051587 | 0.9696659 | 710.2577 | -16.84333
2 | CR2 | -5837.938 | -0.001615608 | 0.9663746 | 702.1479 | -15.69024
2 | CR3 | -5815.09 | -0.000546367 | 0.9652009 | 699.3999 | -16.77049
2 | DM0 | -4216.207 | -2.658724e-05 | 0.7988495 | 507.0969 | -19.47183
2 | DM1 | -4187.106 | -1.351923e-05 | 0.7934949 | 503.5968 | -20.14122
2 | DM2 | -4177.296 | -3.021238e-06 | 0.7916682 | 502.417 | -21.63732
2 | NG1.5 | -6497.768 | -0.001331061 | 0.9886786 | 781.5078 | -15.99105
2 | NG2 | -6793.969 | -0.002131216 | 0.9936719 | 817.1328 | -15.56491
2 | NG3 | -7090.17 | -0.003405892 | 0.9964209 | 852.7579 | -15.13877
3 | CR0 | 162971 | 30797101423549.1 | 0.9852928 | -19601.05 | 18.46705
3 | CR1 | 195207.3 | 29286783893859720 | 0.9807069 | -23478.22 | 25.14403
3 | CR2 | 255336.9 | 2.8814e+22 | 0.959233 | -30710.2 | 38.67475
3 | CR3 | 278305.8 | 1.2035e+24 | 0.9496945 | -33472.75 | 42.32074
3 | DM0 | 335868.3 | 1.7514e+28 | 0.9861117 | -40395.97 | 51.71826
3 | DM1 | 355365.1 | 5.2759e+29 | 0.9855461 | -42740.93 | 55.06716
3 | DM2 | 362698 | 5.4632e+29 | 0.9851528 | -43622.88 | 55.08162
3 | NG1.5 | 126829.4 | 31564512873.3 | 0.9797686 | -15254.19 | 11.83464
3 | NG2 | 92640.48 | 29694883.2 | 0.9787575 | -11142.17 | 5.179943
3 | NG3 | 58451.55 | 24131.18 | 0.9764842 | -7030.158 | -1.474755
4 | CR0 | -7170.036 | -0.006552297 | 0.9945861 | 862.3636 | -14.49567
4 | CR1 | 10443.04 | 0.4616799 | 0.635439 | -1256.019 | -10.61664
4 | CR2 | 80907.29 | 13731292.4 | 0.7382026 | -9730.984 | 4.544067
4 | CR3 | 109955.7 | 2009364842.5 | 0.7449647 | -13224.73 | 9.22319
4 | DM0 | -2195.278 | -0.004035393 | 0.7738382 | 264.0332 | -13.79678
4 | DM1 | 3506.076 | 0.01362387 | 0.6382843 | -421.6872 | -13.04825
4 | DM2 | 7290.048 | 0.01465032 | 0.7647776 | -876.7978 | -13.70762
4 | NG1.5 | 2913.764 | 0.02800569 | 0.2440177 | -350.4479 | -12.14261
4 | NG2 | -850.8757 | -0.003813266 | 0.04925111 | 102.3376 | -12.9056
4 | NG3 | -4615.515 | -0.009644733 | 0.7942078 | 555.1231 | -13.66858
5 | CR0 | -16466.51 | -0.004064374 | 0.9982076 | 1980.481 | -15.80464
5 | CR1 | -8153.938 | -0.04605614 | 0.6917281 | 980.7007 | -12.67421
5 | CR2 | 85658.69 | 2986107103.0 | 0.6796515 | -10302.45 | 9.869049
5 | CR3 | 119708.8 | 4316154961147.8 | 0.699615 | -14397.77 | 16.81051
5 | DM0 | -16435.18 | -0.004070525 | 0.9980543 | 1976.713 | -15.80122
5 | DM1 | -16276.11 | -0.004099925 | 0.9971422 | 1957.581 | -15.7843
5 | DM2 | -15844.29 | -0.001388056 | 0.9940843 | 1905.644 | -16.84048
5 | NG1.5 | -10935.24 | -0.0217309 | 0.8988178 | 1315.217 | -13.71883
5 | NG2 | -12325.89 | -0.01452889 | 0.9512078 | 1482.475 | -14.24113
5 | NG3 | -13716.54 | -0.009590106 | 0.9805315 | 1649.733 | -14.76344