## Sheet1
Subgrupo | Modelo | Ea (J/mol) | A (1/min) | R2 | Pendiente | Ordenada
1 | CR0 | 39296.17 | 39952.24 | 0.8463433 | -4726.279 | -0.5735036
1 | CR1 | 42663.62 | 154076.7 | 0.8765426 | -5131.293 | 0.6940426
1 | CR2 | 48370.2 | 4464325.3 | 0.9145186 | -5817.642 | 3.934928
1 | CR3 | 50443.25 | 3374984.6 | 0.9248937 | -6066.975 | 3.613236
1 | DM0 | 84446.66 | 44653148470.2 | 0.8652549 | -10156.67 | 12.58825
1 | DM1 | 86578.18 | 51112229989.5 | 0.8739938 | -10413.04 | 12.69843
1 | DM2 | 87337.49 | 15247273280.8 | 0.8770101 | -10504.37 | 11.48007
1 | NG1.5 | 26490.98 | 779.6892 | 0.859151 | -3186.156 | -4.115725
1 | NG2 | 18404.66 | 48.90164 | 0.8382866 | -2213.588 | -6.520609
1 | NG3 | 10318.33 | 2.475013 | 0.7824013 | -1241.02 | -8.925493
2 | CR0 | -5246.437 | -0.006279462 | 0.9886789 | 631.0061 | -14.22584
2 | CR1 | 410.7789 | 0.002888201 | 0.01707695 | -49.40571 | -12.45524
2 | CR2 | 16708.85 | 36.14385 | 0.5306149 | -2009.628 | -6.726248
2 | CR3 | 23519.83 | 113.8192 | 0.5569097 | -2828.806 | -5.921049
2 | DM0 | -660.2256 | -0.001411933 | 0.3205988 | 79.40748 | -13.64544
2 | DM1 | 1924.525 | 0.004949116 | 0.5424698 | -231.4689 | -13.46104
2 | DM2 | 3214.921 | 0.002750558 | 0.6416293 | -386.669 | -14.56157
2 | NG1.5 | -3003.697 | -0.009645699 | 0.7238713 | 361.2644 | -13.2389
2 | NG2 | -4710.935 | -0.01022384 | 0.9347657 | 566.5995 | -13.63074
2 | NG3 | -6418.173 | -0.009413417 | 0.9883801 | 771.9346 | -14.02257
3 | CR0 | -16170.24 | -0.00413184 | 0.9977582 | 1944.847 | -15.77002
3 | CR1 | 3563.523 | 0.0750872 | 0.4888431 | -428.5965 | -11.35767
3 | CR2 | 199493.6 | 2443783434875600 | 0.9834245 | -23993.75 | 22.63873
3 | CR3 | 271422.5 | 2.4077e+20 | 0.9840823 | -32644.87 | 33.82889
3 | DM0 | -15997.61 | -0.004167941 | 0.9970778 | 1924.085 | -15.75059
3 | DM1 | -15267.12 | -0.004315422 | 0.9935176 | 1836.226 | -15.66908
3 | DM2 | -13760.19 | -0.001526759 | 0.9835031 | 1654.983 | -16.6042
3 | NG1.5 | -3071.938 | -0.01477518 | 0.5832451 | 369.472 | -12.83493
3 | NG2 | -6389.668 | -0.01468302 | 0.9042665 | 768.5062 | -13.57356
3 | NG3 | -9707.398 | -0.01065754 | 0.9744938 | 1167.54 | -14.31219