## Sheet1
Subgrupo | Modelo | Ea (J/mol) | A (1/min) | R2 | Pendiente | Ordenada
1 | CR0 | 53687.72 | 3849678.8 | 0.8008112 | -6457.197 | 3.682499
1 | CR1 | 54338.57 | 5010579.8 | 0.8056139 | -6535.477 | 3.934011
1 | CR2 | 55331.32 | 22461148.6 | 0.8127142 | -6654.878 | 5.416142
1 | CR3 | 55666.63 | 8573894.8 | 0.815052 | -6695.207 | 4.447035
1 | DM0 | 112956 | 268891139539909.3 | 0.8170319 | -13585.59 | 21.00051
1 | DM1 | 113387 | 159418840643098.8 | 0.8184746 | -13637.43 | 20.47393
1 | DM2 | 113532 | 37515257834609.9 | 0.818958 | -13654.86 | 19.02587
1 | NG1.5 | 34365.52 | 9066.786 | 0.7879593 | -4133.253 | -1.922497
1 | NG2 | 24378.99 | 344.05 | 0.768117 | -2932.141 | -4.850751
1 | NG3 | 14392.46 | 10.86467 | 0.720569 | -1731.028 | -7.779005
2 | CR0 | -3659.581 | -0.001291998 | 0.893369 | 440.1498 | -15.44673
2 | CR1 | -3459.084 | -0.001362252 | 0.8666653 | 416.0353 | -15.33744
2 | CR2 | -3144.169 | -0.004401824 | 0.8139592 | 378.1595 | -14.0691
2 | CR3 | -3035.425 | -0.001501286 | 0.7923271 | 365.0805 | -15.1096
2 | DM0 | -153.6263 | -1.46629e-05 | 0.003200454 | 18.47714 | -16.75477
2 | DM1 | -22.46176 | -1.151777e-06 | 6.564595e-05 | 2.701549 | -17.37608
2 | DM2 | 22.36122 | 2.610979e-07 | 6.408936e-05 | -2.689457 | -18.85576
2 | NG1.5 | -4694.568 | -0.002756949 | 0.9684036 | 564.631 | -14.93785
2 | NG2 | -5312.31 | -0.003809649 | 0.9874812 | 638.9288 | -14.73806
2 | NG3 | -5930.052 | -0.005193121 | 0.9963306 | 713.2267 | -14.53827
3 | CR0 | 8676.429 | 0.07083962 | 0.9446164 | -1043.542 | -12.30576
3 | CR1 | 19683.83 | 1.811708 | 0.969263 | -2367.439 | -9.883344
3 | CR2 | 48030.58 | 5634.545 | 0.8039581 | -5776.795 | -2.732983
3 | CR3 | 59630.01 | 27313.93 | 0.7741168 | -7171.896 | -1.370823
3 | DM0 | 28504.09 | 3.605238 | 0.9859053 | -3428.28 | -9.565476
3 | DM1 | 34030.63 | 7.464802 | 0.9977342 | -4092.975 | -9.014879
3 | DM2 | 36535.99 | 3.090026 | 0.9992556 | -4394.303 | -9.967935
3 | NG1.5 | 9405.476 | 0.1548749 | 0.9539048 | -1131.227 | -11.60425
3 | NG2 | 4266.298 | 0.02971408 | 0.9085553 | -513.1216 | -12.4647
3 | NG3 | -872.8804 | -0.002571442 | 0.6385832 | 104.9842 | -13.32515
4 | CR0 | -16900.73 | -0.003969712 | 0.9986314 | 2032.706 | -15.85424
4 | CR1 | -746.2111 | -0.009433017 | 0.01495955 | 89.74924 | -11.86861
4 | CR2 | 174161.8 | 93605642239240.5 | 0.9134303 | -20947.01 | 19.51231
4 | CR3 | 237870.2 | 3.3505e+18 | 0.9171945 | -28609.43 | 29.6861
4 | DM0 | -16818.03 | -0.003986313 | 0.9982302 | 2022.759 | -15.84516
4 | DM1 | -16428.56 | -0.00406197 | 0.9956527 | 1975.917 | -15.80293
4 | DM2 | -15469.46 | -0.001409203 | 0.9870582 | 1860.562 | -16.80142
4 | NG1.5 | -6158.617 | -0.02055793 | 0.6919443 | 740.717 | -13.20018
4 | NG2 | -8864.82 | -0.01520617 | 0.8884275 | 1066.201 | -13.86596
4 | NG3 | -11571.02 | -0.01019942 | 0.9656165 | 1391.685 | -14.53175