## Sheet1
Subgrupo | Modelo | Ea (J/mol) | A (1/min) | R2 | Pendiente | Ordenada
1 | CR0 | 20178.08 | 11.9025 | 0.6123406 | -2426.884 | -8.025665
1 | CR1 | 20908 | 16.57841 | 0.6260952 | -2514.673 | -7.729847
1 | CR2 | 22050 | 83.25864 | 0.6462555 | -2652.025 | -6.169177
1 | CR3 | 22443.21 | 33.11254 | 0.6528309 | -2699.318 | -7.108892
1 | DM0 | 46498.94 | 9227.586 | 0.6817893 | -5592.579 | -2.207293
1 | DM1 | 46977.24 | 5659.094 | 0.6852946 | -5650.106 | -2.706461
1 | DM2 | 47140.33 | 1348.152 | 0.6864828 | -5669.721 | -4.144456
1 | NG1.5 | 11891.07 | 1.228378 | 0.5440125 | -1430.178 | -9.76791
1 | NG2 | 7382.613 | 0.2752714 | 0.4446004 | -887.9309 | -10.78694
1 | NG3 | 2874.152 | 0.03868129 | 0.2075221 | -345.6836 | -11.80597
2 | CR0 | 5490.188 | 0.03457125 | 0.7001509 | -660.3229 | -12.56551
2 | CR1 | 14614.07 | 0.8395693 | 0.9658745 | -1757.682 | -10.35467
2 | CR2 | 36246.5 | 1011.051 | 0.9661311 | -4359.485 | -4.169414
2 | CR3 | 45125.92 | 3325.405 | 0.9563697 | -5427.442 | -3.197927
2 | DM0 | 21520.4 | 1.44539 | 0.9162839 | -2588.328 | -10.19844
2 | DM1 | 26327.63 | 2.90361 | 0.9473609 | -3166.509 | -9.702481
2 | DM2 | 28425.88 | 1.157223 | 0.9576431 | -3418.874 | -10.69909
2 | NG1.5 | 6229.372 | 0.07780513 | 0.9108584 | -749.2269 | -11.88064
2 | NG2 | 2037.024 | 0.01186313 | 0.6271273 | -244.9996 | -12.64363
2 | NG3 | -2155.324 | -0.005852682 | 0.7560417 | 259.2278 | -13.40661
3 | CR0 | -14477.17 | -0.004424207 | 0.9943774 | 1741.217 | -15.59105
3 | CR1 | 10634.68 | 0.2791894 | 0.768766 | -1279.067 | -11.1378
3 | CR2 | 160847.2 | 88676892193.4 | 0.8233281 | -19345.61 | 12.62999
3 | CR3 | 219419.9 | 296002831552030.4 | 0.8289285 | -26390.35 | 20.43259
3 | DM0 | -12398.08 | -0.004739003 | 0.9853173 | 1491.157 | -15.36729
3 | DM1 | -8090.155 | -0.004850672 | 0.9561294 | 973.0294 | -14.9171
3 | DM2 | -3832.599 | -0.001163896 | 0.8943298 | 460.9592 | -15.59734
3 | NG1.5 | 1571.03 | 0.00867543 | 0.1522598 | -188.9529 | -12.69681
3 | NG2 | -2960.794 | -0.007498611 | 0.555648 | 356.1044 | -13.47631
3 | NG3 | -7492.618 | -0.008703065 | 0.9565518 | 901.1616 | -14.25581