## Sheet1
Subgrupo | Modelo | Ea (J/mol) | A (1/min) | R2 | Pendiente | Ordenada
1 | CR0 | 35591.59 | 5886.998 | 0.895846 | -4280.717 | -2.389424
1 | CR1 | 37589.28 | 13293.13 | 0.9131703 | -4520.986 | -1.629533
1 | CR2 | 40865.3 | 150346.7 | 0.9351058 | -4915.002 | 0.7126016
1 | CR3 | 42030.85 | 80178.4 | 0.9412054 | -5055.188 | 0.05578898
1 | DM0 | 77047.23 | 1086326710.0 | 0.9110342 | -9266.722 | 8.963833
1 | DM1 | 78330.33 | 900051346.2 | 0.9159407 | -9421.044 | 8.759211
1 | DM2 | 78779.15 | 238595507.8 | 0.9176058 | -9475.026 | 7.425815
1 | NG1.5 | 23104.84 | 144.1147 | 0.8979556 | -2778.894 | -5.667249
1 | NG2 | 15862.62 | 13.14018 | 0.8788989 | -1907.849 | -7.686107
1 | NG3 | 8620.397 | 0.9483631 | 0.8236751 | -1036.803 | -9.704965
2 | CR0 | -5993.859 | -0.004937074 | 0.9878759 | 720.901 | -14.59953
2 | CR1 | -5360.069 | -0.007003407 | 0.9747321 | 644.673 | -14.13815
2 | CR2 | -4139.182 | -0.03695601 | 0.9172477 | 497.8329 | -12.21634
2 | CR3 | -3663.477 | -0.01483737 | 0.8740163 | 440.6183 | -13.00684
2 | DM0 | -4344.618 | -0.002554951 | 0.9271277 | 522.5413 | -14.93648
2 | DM1 | -3968.158 | -0.00155168 | 0.8979451 | 477.2633 | -15.34454
2 | DM2 | -3823.233 | -0.0003688588 | 0.8842121 | 459.8327 | -16.74401
2 | NG1.5 | -6121.08 | -0.007672775 | 0.9900859 | 736.2022 | -14.17963
2 | NG2 | -6501.585 | -0.007982453 | 0.9943941 | 781.9668 | -14.20037
2 | NG3 | -6882.09 | -0.008276185 | 0.9971919 | 827.7314 | -14.22111
3 | CR0 | -3619.449 | -0.005512165 | 0.8784911 | 435.3229 | -13.98494
3 | CR1 | 5913.052 | 0.1026572 | 0.8679997 | -711.1821 | -11.55134
3 | CR2 | 34178.62 | 1455.737 | 0.8094094 | -4110.774 | -3.746149
3 | CR3 | 45997.79 | 10459.75 | 0.8059317 | -5532.304 | -2.07112
3 | DM0 | 3663.36 | 0.01537855 | 0.7763625 | -440.6043 | -12.97098
3 | DM1 | 7910.155 | 0.05284678 | 0.9675828 | -951.3802 | -12.50632
3 | DM2 | 10079.7 | 0.02603866 | 0.9831173 | -1212.319 | -13.45651
3 | NG1.5 | 307.9488 | 0.001694227 | 0.05035021 | -37.03801 | -12.70052
3 | NG2 | -2494.603 | -0.007725952 | 0.8906308 | 300.034 | -13.27512
3 | NG3 | -5297.155 | -0.009235298 | 0.9917659 | 637.106 | -13.84971
4 | CR0 | -16451.94 | -0.004070515 | 0.998086 | 1978.728 | -15.80225
4 | CR1 | 4550.258 | 0.1077827 | 0.4095691 | -547.2744 | -11.24064
4 | CR2 | 222763.5 | 42873772904162384 | 0.9461225 | -26792.5 | 25.39311
4 | CR3 | 302539.7 | 1.0671e+22 | 0.9479156 | -36387.44 | 37.51176
4 | DM0 | -16289.38 | -0.004104534 | 0.9971693 | 1959.177 | -15.78399
4 | DM1 | -15605.7 | -0.004242963 | 0.9917955 | 1876.949 | -15.70795
4 | DM2 | -14152.69 | -0.001500863 | 0.9759066 | 1702.19 | -16.64944
4 | NG1.5 | -2504.658 | -0.01289018 | 0.3117492 | 301.2433 | -12.76726
4 | NG2 | -6032.115 | -0.01447034 | 0.8167725 | 725.5022 | -13.53057
4 | NG3 | -9559.573 | -0.01068923 | 0.9578942 | 1149.761 | -14.29388