## Sheet1
Subgrupo | Modelo | Ea (J/mol) | A (1/min) | R2 | Pendiente | Ordenada
1 | CR0 | 13031.45 | 0.251327 | 0.4756441 | -1567.334 | -12.13933
1 | CR1 | 13177.11 | 0.2700645 | 0.4802366 | -1584.854 | -12.07854
1 | CR2 | 13398.32 | 0.9034059 | 0.4871153 | -1611.46 | -10.88768
1 | CR3 | 13472.78 | 0.3123537 | 0.4894048 | -1620.416 | -11.95525
1 | DM0 | 32813.58 | 4.319111 | 0.5994179 | -3946.596 | -10.21876
1 | DM1 | 32910.2 | 2.255069 | 0.6005194 | -3958.217 | -10.87157
1 | DM2 | 32942.63 | 0.5084531 | 0.6008886 | -3962.117 | -12.36211
1 | NG1.5 | 6534.51 | 0.06918766 | 0.3295407 | -785.9268 | -12.73899
1 | NG2 | 3213.211 | 0.02445338 | 0.1689086 | -386.4633 | -13.06922
1 | NG3 | -108.0883 | -0.0005912384 | 0.0004792728 | 13.00013 | -13.39945
2 | CR0 | 148482.7 | 1357329862092.4 | 0.971485 | -17858.5 | 14.74511
2 | CR1 | 190557.9 | 8025469643893759 | 0.9883725 | -22919.02 | 23.18048
2 | CR2 | 274215.9 | 6.3823e+23 | 0.9872601 | -32980.84 | 41.00811
2 | CR3 | 307028.3 | 1.6724e+26 | 0.9822759 | -36927.29 | 46.46357
2 | DM0 | 307269 | 2.02e+25 | 0.9734101 | -36956.25 | 44.34903
2 | DM1 | 331885 | 1.5281e+27 | 0.9796674 | -39916.89 | 48.59805
2 | DM2 | 341501.8 | 2.4013e+27 | 0.9818474 | -41073.54 | 49.0215
2 | NG1.5 | 123604.1 | 16207824582.9 | 0.9876981 | -14866.27 | 10.50071
2 | NG2 | 90127.2 | 20853160.2 | 0.9869652 | -10839.89 | 4.16083
2 | NG3 | 56650.28 | 23128.23 | 0.9852949 | -6813.514 | -2.179052
3 | CR0 | -7968.633 | -0.01256598 | 0.9984472 | 958.4135 | -14.64324
3 | CR1 | 8571.116 | 0.5019291 | 0.5754545 | -1030.876 | -11.02866
3 | CR2 | 73896.38 | 4863599.4 | 0.7416117 | -8887.758 | 2.903662
3 | CR3 | 100915.1 | 437956863.3 | 0.7502996 | -12137.39 | 7.092388
3 | DM0 | -3376.161 | -0.009880027 | 0.9250232 | 406.0619 | -14.02494
3 | DM1 | 2025.903 | 0.01163456 | 0.3974114 | -243.6619 | -13.35075
3 | DM2 | 5606.259 | 0.01580977 | 0.6769995 | -674.283 | -14.06197
3 | NG1.5 | 1527.042 | 0.02181144 | 0.09349193 | -183.6623 | -12.43962
3 | NG2 | -1994.995 | -0.01407308 | 0.2503812 | 239.9445 | -13.1451
3 | NG3 | -5517.032 | -0.01922061 | 0.868175 | 663.5514 | -13.85058
4 | CR0 | -16584.7 | -0.008086342 | 0.9984995 | 1994.697 | -15.81702
4 | CR1 | -5407.995 | -0.08514987 | 0.3269184 | 650.4372 | -12.34218
4 | CR2 | 118886.8 | 464641480968.5 | 0.713639 | -14298.9 | 13.8954
4 | CR3 | 164057.6 | 2550052549677400 | 0.7275892 | -19731.74 | 22.18371
4 | DM0 | -16530.04 | -0.008109066 | 0.9981636 | 1988.122 | -15.81092
4 | DM1 | -16276.78 | -0.00821029 | 0.9959573 | 1957.662 | -15.78307
4 | DM2 | -15653.67 | -0.002808489 | 0.9880143 | 1882.719 | -16.81678
4 | NG1.5 | -9151.786 | -0.04515802 | 0.7531842 | 1100.715 | -13.5025
4 | NG2 | -11023.68 | -0.03045064 | 0.8845124 | 1325.854 | -14.08266
4 | NG3 | -12895.58 | -0.0199412 | 0.9569013 | 1550.993 | -14.66282