## Sheet1
Subgrupo | Modelo | Ea (J/mol) | A (1/min) | R2 | Pendiente | Ordenada
1 | CR0 | 9199.474 | 0.06785147 | 0.343866 | -1106.451 | -13.10054
1 | CR1 | 9358.586 | 0.07372427 | 0.3503564 | -1125.588 | -13.03468
1 | CR2 | 9600.711 | 0.2507859 | 0.3601059 | -1154.709 | -11.83596
1 | CR3 | 9682.342 | 0.0871975 | 0.3633577 | -1164.527 | -12.90085
1 | DM0 | 25370.88 | 0.5190988 | 0.5086835 | -3051.438 | -12.08023
1 | DM1 | 25476.34 | 0.2722635 | 0.5102794 | -3064.123 | -12.7297
1 | DM2 | 25511.77 | 0.061482 | 0.5108146 | -3068.383 | -14.21911
1 | NG1.5 | 3915.08 | 0.02147337 | 0.1697542 | -470.8794 | -13.39674
1 | NG2 | 1193.327 | 0.005461333 | 0.03149786 | -143.5253 | -13.57777
1 | NG3 | -1528.426 | -0.005836643 | 0.1002617 | 183.8287 | -13.7588
2 | CR0 | 160397.1 | 10173816990525.0 | 0.9839458 | -19291.49 | 16.68222
2 | CR1 | 213144.7 | 4.425e+17 | 0.9945794 | -25635.61 | 27.07827
2 | CR2 | 322971.7 | 4.7735e+27 | 0.9737737 | -38844.86 | 49.76434
2 | CR3 | 366639.2 | 9.5611e+30 | 0.9622358 | -44096.89 | 57.23991
2 | DM0 | 331234.6 | 1.0763e+27 | 0.9849795 | -39838.67 | 48.24954
2 | DM1 | 361334.8 | 2.2348e+29 | 0.9901059 | -43458.92 | 53.49833
2 | DM2 | 373413.1 | 5.5449e+29 | 0.9917405 | -44911.61 | 54.3742
2 | NG1.5 | 138616.3 | 242231009634.5 | 0.9943176 | -16671.84 | 13.09048
2 | NG2 | 101352.2 | 162494325.9 | 0.9940356 | -12189.95 | 6.096589
2 | NG3 | 64087.98 | 94269.6 | 0.9934023 | -7708.07 | -0.8973064
3 | CR0 | -10762.24 | -0.01163563 | 0.9905842 | 1294.41 | -15.02069
3 | CR1 | -100.8683 | -0.001999375 | 0.002427086 | 12.13176 | -12.11195
3 | CR2 | 47262.71 | 142895.3 | 0.9924496 | -5684.44 | -0.1768179
3 | CR3 | 66609.67 | 5612798.9 | 0.9938815 | -8011.362 | 3.150747
3 | DM0 | -8944.258 | -0.01233795 | 0.9668365 | 1075.755 | -14.77705
3 | DM1 | -6049.574 | -0.01188891 | 0.8788445 | 727.602 | -14.4231
3 | DM2 | -3826.052 | -0.003130351 | 0.6973847 | 460.1718 | -15.29941
3 | NG1.5 | -4260.654 | -0.02952984 | 0.8899897 | 512.4427 | -13.16274
3 | NG2 | -6340.546 | -0.02598569 | 0.9638795 | 762.5982 | -13.68814
3 | NG3 | -8420.439 | -0.02040634 | 0.9871406 | 1012.754 | -14.21354
4 | CR0 | -16228.36 | -0.008212288 | 0.9983056 | 1951.838 | -15.77985
4 | CR1 | 3296.284 | 0.0957971 | 0.2364032 | -396.4548 | -11.72928
4 | CR2 | 158327.4 | 892875686370.8 | 0.7975947 | -19042.55 | 14.26208
4 | CR3 | 216599.6 | 5463528505045489 | 0.8052385 | -26051.15 | 22.66786
4 | DM0 | -15771.94 | -0.008380501 | 0.9978147 | 1896.942 | -15.73104
4 | DM1 | -14236.21 | -0.008883504 | 0.996775 | 1712.235 | -15.57031
4 | DM2 | -11913.51 | -0.003120562 | 0.9972849 | 1432.877 | -16.43838
4 | NG1.5 | -3364.072 | -0.02493151 | 0.4407615 | 404.6079 | -13.09574
4 | NG2 | -6694.25 | -0.02505318 | 0.8578661 | 805.1393 | -13.77897
4 | NG3 | -10024.43 | -0.01894516 | 0.9730793 | 1205.671 | -14.4622