## Sheet1
Subgrupo | Modelo | Ea (J/mol) | A (1/min) | R2 | Pendiente | Ordenada
1 | CR0 | 19557.07 | 8.511186 | 0.6220514 | -2352.192 | -9.022919
1 | CR1 | 20001.83 | 10.36164 | 0.6315688 | -2405.686 | -8.848677
1 | CR2 | 20686.3 | 42.0237 | 0.6456406 | -2488.009 | -7.482202
1 | CR3 | 20919.07 | 15.51536 | 0.6502714 | -2516.005 | -8.489794
1 | DM0 | 45472.52 | 2639.096 | 0.6945716 | -5469.128 | -4.12988
1 | DM1 | 45765.96 | 1489.936 | 0.6969896 | -5504.422 | -4.708016
1 | DM2 | 45865.13 | 344.9574 | 0.6978034 | -5516.349 | -6.173248
1 | NG1.5 | 11215.09 | 1.072995 | 0.5426022 | -1348.876 | -10.53777
1 | NG2 | 6821.724 | 0.2804832 | 0.4329304 | -820.471 | -11.38232
1 | NG3 | 2428.355 | 0.04290844 | 0.1725096 | -292.0662 | -12.22686
2 | CR0 | 2970.676 | 0.01443767 | 0.4130215 | -357.2928 | -13.51767
2 | CR1 | 12309.96 | 0.4448929 | 0.9704468 | -1480.559 | -11.51129
2 | CR2 | 37161.67 | 664.1997 | 0.778298 | -4469.555 | -5.307659
2 | CR3 | 47349.06 | 2248.06 | 0.7494641 | -5694.826 | -4.330688
2 | DM0 | 18355.14 | 0.5227335 | 0.9103435 | -2207.632 | -11.74956
2 | DM1 | 22943.45 | 0.9055359 | 0.9645343 | -2759.483 | -11.42322
2 | DM2 | 25062.96 | 0.3465615 | 0.9796311 | -3014.404 | -12.47205
2 | NG1.5 | 4068.712 | 0.04178719 | 0.8955932 | -489.3573 | -12.76946
2 | NG2 | -51.91256 | -0.0002842185 | 0.002170225 | 6.243692 | -13.39854
2 | NG3 | -4172.537 | -0.01217794 | 0.9465732 | 501.8447 | -14.02762
3 | CR0 | -17789.76 | -0.007554227 | 0.99685 | 2139.633 | -15.95523
3 | CR1 | 191188.4 | 2450461221.5 | 0.9452589 | -22994.85 | 8.175319
3 | CR2 | 2407838.6 | 5.6869e+116 | 0.9804592 | -289598.6 | 252.8606
3 | CR3 | 3216679.9 | 1.2792e+155 | 0.9805405 | -386880.6 | 340.8798
3 | DM0 | -16639.6 | -0.007971573 | 0.9865828 | 2001.298 | -15.83462
3 | DM1 | -11157.05 | -0.009493301 | 0.7896689 | 1341.895 | -15.2602
3 | DM2 | 2043.628 | 0.002302079 | 0.02652267 | -245.7938 | -14.97963
3 | NG1.5 | 121145.6 | 479046.9 | 0.9396884 | -14570.58 | 0.09159696
3 | NG2 | 86124.22 | 5981.88 | 0.9332529 | -10358.44 | -3.950264
3 | NG3 | 51102.83 | 62.34468 | 0.9170069 | -6146.305 | -7.992125