## Sheet1
Subgrupo | Modelo | Ea (J/mol) | A (1/min) | R2 | Pendiente | Ordenada
1 | CR0 | 24801.38 | 111.6988 | 0.7494252 | -2982.942 | -6.686057
1 | CR1 | 25608.13 | 158.7983 | 0.761353 | -3079.974 | -6.366239
1 | CR2 | 26871.51 | 824.3595 | 0.7786326 | -3231.924 | -4.767424
1 | CR3 | 27306.8 | 331.7045 | 0.7842128 | -3284.277 | -5.693855
1 | DM0 | 55684.75 | 316274.2 | 0.7941592 | -6697.386 | 0.453695
1 | DM1 | 56213.2 | 196863.8 | 0.7972508 | -6760.945 | -0.02984812
1 | DM2 | 56393.48 | 47138.58 | 0.7982972 | -6782.628 | -1.46247
1 | NG1.5 | 15044.76 | 7.76193 | 0.7076744 | -1809.482 | -8.852762
1 | NG2 | 9763.068 | 1.452878 | 0.6391468 | -1174.236 | -10.09602
1 | NG3 | 4481.38 | 0.1923592 | 0.4451892 | -538.9902 | -11.33929
2 | CR0 | 8776.073 | 0.2171679 | 0.9472346 | -1055.527 | -11.89008
2 | CR1 | 15256.38 | 1.922085 | 0.9274114 | -1834.934 | -10.26255
2 | CR2 | 28209.6 | 259.3386 | 0.8913713 | -3392.861 | -5.972492
2 | CR3 | 33313.87 | 355.1743 | 0.8815384 | -4006.768 | -5.824329
2 | DM0 | 27197.92 | 11.63848 | 0.9731868 | -3271.183 | -9.039787
2 | DM1 | 30975.41 | 17.29061 | 0.9676316 | -3725.513 | -8.773993
2 | DM2 | 32458.94 | 5.839914 | 0.9651188 | -3903.942 | -9.906223
2 | NG1.5 | 6955.659 | 0.1969832 | 0.8700155 | -836.5798 | -11.75516
2 | NG2 | 2805.3 | 0.03766649 | 0.6855225 | -337.4026 | -12.50146
2 | NG3 | -1345.058 | -0.008562524 | 0.5927553 | 161.7746 | -13.24776
3 | CR0 | -11381.26 | -0.0100411 | 0.9736305 | 1368.861 | -15.224
3 | CR1 | 7413.82 | 0.2607129 | 0.8028219 | -891.6843 | -11.53864
3 | CR2 | 98311.6 | 57218453.6 | 0.7953875 | -11824.26 | 5.083281
3 | CR3 | 134737.7 | 13287119425.6 | 0.8012936 | -16205.35 | 10.21577
3 | DM0 | -7711.759 | -0.01026665 | 0.8824603 | 927.5184 | -14.81256
3 | DM1 | -2837.296 | -0.006316482 | 0.4716382 | 341.2508 | -14.29841
3 | DM2 | 844.0877 | 0.0008860461 | 0.09782259 | -101.5212 | -15.05021
3 | NG1.5 | -74.37151 | -0.0006675071 | 0.001091941 | 8.944904 | -12.90424
3 | NG2 | -3818.467 | -0.01731421 | 0.8572882 | 459.2595 | -13.58704
3 | NG3 | -7562.563 | -0.01732395 | 0.9853086 | 909.5741 | -14.26984