## Sheet1
Subgrupo | Modelo | Ea (J/mol) | A (1/min) | R2 | Pendiente | Ordenada
1 | CR0 | 16691.33 | 2.87132 | 0.561565 | -2007.521 | -9.951081
1 | CR1 | 17236.54 | 3.671412 | 0.5757629 | -2073.094 | -9.737419
1 | CR2 | 18085.3 | 16.10729 | 0.5967904 | -2175.178 | -8.306791
1 | CR3 | 18376.46 | 6.112706 | 0.6037092 | -2210.196 | -9.291665
1 | DM0 | 40056.23 | 404.5172 | 0.6551079 | -4817.693 | -5.878553
1 | DM1 | 40414.23 | 234.8281 | 0.6586314 | -4860.752 | -6.431292
1 | DM2 | 40535.97 | 54.89832 | 0.6598237 | -4875.394 | -7.887671
1 | NG1.5 | 9266.504 | 0.4729436 | 0.4615265 | -1114.513 | -11.16615
1 | NG2 | 5281.488 | 0.1319486 | 0.3246987 | -635.2218 | -11.88051
1 | NG3 | 1296.472 | 0.01585502 | 0.05798987 | -155.9309 | -12.59488
2 | CR0 | 145669.9 | 14334144199720.3 | 0.9180083 | -17520.19 | 17.12136
2 | CR1 | 205271.3 | 8.1965e+18 | 0.8940287 | -24688.65 | 30.03495
2 | CR2 | 329934 | 1.9833e+31 | 0.8545272 | -39682.24 | 58.07505
2 | CR3 | 379723.6 | 3.5455e+35 | 0.8431807 | -45670.59 | 67.72575
2 | DM0 | 300781.6 | 1.9233e+27 | 0.9225977 | -36175.99 | 48.92651
2 | DM1 | 334673.7 | 1.6726e+30 | 0.9156803 | -40252.3 | 55.58784
2 | DM2 | 348343.9 | 7.4744e+30 | 0.9127434 | -41896.46 | 57.04488
2 | NG1.5 | 133700.3 | 1793632230462.5 | 0.8896191 | -16080.57 | 15.1287
2 | NG2 | 97914.72 | 761374731.5 | 0.8849369 | -11776.52 | 7.675576
2 | NG3 | 62129.17 | 280024.1 | 0.8746646 | -7472.478 | 0.2224516
3 | CR0 | -9390.725 | -0.01242987 | 0.9888042 | 1129.453 | -14.81834
3 | CR1 | -29.46338 | -0.0005487549 | 0.003440591 | 3.543657 | -12.17422
3 | CR2 | 36558.52 | 14651.42 | 0.9815463 | -4397.012 | -2.197586
3 | CR3 | 51757.45 | 270309.7 | 0.9816471 | -6225.037 | 0.3697914
3 | DM0 | -6943.843 | -0.01279982 | 0.9619287 | 835.1586 | -14.48714
3 | DM1 | -3885.594 | -0.01029572 | 0.8733762 | 467.3331 | -14.12427
3 | DM2 | -1840.061 | -0.001949115 | 0.6333585 | 221.3101 | -15.04114
3 | NG1.5 | -3965.511 | -0.02739513 | 0.9840938 | 476.945 | -13.16599
3 | NG2 | -5933.535 | -0.02496473 | 0.9923645 | 713.6457 | -13.66188
3 | NG3 | -7901.559 | -0.02024722 | 0.9952522 | 950.3463 | -14.15776
4 | CR0 | -16088.73 | -0.008238736 | 0.9987197 | 1935.044 | -15.76799
4 | CR1 | -953.18 | -0.01432633 | 0.01786589 | 114.6421 | -12.38867
4 | CR2 | 103551.1 | 243498131.5 | 0.6499578 | -12454.43 | 6.479591
4 | CR3 | 143524.1 | 112323876740.3 | 0.6667049 | -17262.12 | 12.28719
4 | DM0 | -15491.37 | -0.008431095 | 0.9987341 | 1863.198 | -15.70708
4 | DM1 | -13760.59 | -0.008873862 | 0.9992783 | 1655.031 | -15.53742
4 | DM2 | -11561.84 | -0.003024133 | 0.9969991 | 1390.581 | -16.4398
4 | NG1.5 | -6197.481 | -0.02959033 | 0.6485047 | 745.3912 | -13.53541
4 | NG2 | -8819.631 | -0.02373408 | 0.8763112 | 1060.766 | -14.10879
4 | NG3 | -11441.78 | -0.01735413 | 0.9682651 | 1376.14 | -14.68216