## Sheet1
Subgrupo | Modelo | Ea (J/mol) | A (1/min) | R2 | Pendiente | Ordenada
1 | CR0 | 2160.604 | 0.0005064791 | 0.04310702 | -259.8629 | -14.75762
1 | CR1 | 2274.609 | 0.0005631384 | 0.047096 | -273.5746 | -14.703
1 | CR2 | 2448.217 | 0.001975745 | 0.05337601 | -294.4551 | -13.52137
1 | CR3 | 2506.78 | 0.0006934543 | 0.05554632 | -301.4986 | -14.59203
1 | DM0 | 11165.79 | 0.001319196 | 0.2372334 | -1342.946 | -15.44279
1 | DM1 | 11241.33 | 0.0006885562 | 0.2390579 | -1352.032 | -16.09972
1 | DM2 | 11266.72 | 0.0001552341 | 0.2396704 | -1355.085 | -17.59163
1 | NG1.5 | -765.1221 | -0.0002337333 | 0.01202058 | 92.02373 | -14.49281
1 | NG2 | -2284.988 | -0.0007753798 | 0.1571848 | 274.8229 | -14.38772
1 | NG3 | -3804.853 | -0.001434199 | 0.5208354 | 457.6221 | -14.28263
2 | CR0 | 159929.4 | 17235222932732.9 | 0.9513654 | -19235.23 | 19.00404
2 | CR1 | 204108.8 | 2.5805e+17 | 0.9739406 | -24548.83 | 28.37409
2 | CR2 | 291019.7 | 1.0733e+26 | 0.985179 | -35001.89 | 47.86538
2 | CR3 | 324993.1 | 5.259e+28 | 0.9843547 | -39087.97 | 53.94931
2 | DM0 | 329573.4 | 1.6059e+28 | 0.9541642 | -39638.87 | 52.74904
2 | DM1 | 355564 | 2.1604e+30 | 0.9618437 | -42764.84 | 57.57493
2 | DM2 | 365657.2 | 4.1972e+30 | 0.9646355 | -43978.79 | 58.21106
2 | NG1.5 | 132834.3 | 96297939647.6 | 0.9726362 | -15976.42 | 14.00241
2 | NG2 | 97197.1 | 53356680.6 | 0.9712351 | -11690.21 | 6.816565
2 | NG3 | 61559.86 | 25589.51 | 0.9681038 | -7404.006 | -0.3692765
3 | CR0 | -6629.39 | -0.002277216 | 0.9936611 | 797.3383 | -14.37552
3 | CR1 | 9437.064 | 0.1326231 | 0.5701489 | -1135.026 | -10.66409
3 | CR2 | 71395.23 | 1313926.2 | 0.7001777 | -8586.937 | 3.421095
3 | CR3 | 97058.54 | 126114754.4 | 0.7084149 | -11673.55 | 7.678184
3 | DM0 | -1669.376 | -0.001183579 | 0.5992341 | 200.7813 | -13.65087
3 | DM1 | 3762.731 | 0.005561286 | 0.5929596 | -452.556 | -12.91628
3 | DM2 | 7258.258 | 0.005393145 | 0.7112045 | -872.9743 | -13.60397
3 | NG1.5 | 2428.241 | 0.007778325 | 0.1715955 | -292.0525 | -12.14279
3 | NG2 | -1076.17 | -0.001645815 | 0.07054274 | 129.4344 | -12.88213
3 | NG3 | -4580.581 | -0.003344466 | 0.7735615 | 550.9214 | -13.62148
4 | CR0 | -15910.36 | -0.001399084 | 0.9977538 | 1913.591 | -15.73811
4 | CR1 | -9697.064 | -0.01590372 | 0.7675708 | 1166.297 | -12.81223
4 | CR2 | 61173.51 | 67941140.2 | 0.5291002 | -7357.538 | 7.521234
4 | CR3 | 86874.45 | 44616573494.7 | 0.5602475 | -10448.67 | 13.6577
4 | DM0 | -15886.29 | -0.001400731 | 0.9976025 | 1910.696 | -15.73542
4 | DM1 | -15767.22 | -0.001408285 | 0.9967283 | 1896.374 | -15.72252
4 | DM2 | -15450.27 | -0.0004744457 | 0.9938713 | 1858.255 | -16.79019
4 | NG1.5 | -11776.19 | -0.007276269 | 0.9140975 | 1416.361 | -13.78842
4 | NG2 | -12815.75 | -0.004860387 | 0.9557176 | 1541.392 | -14.27652
4 | NG3 | -13855.31 | -0.003225269 | 0.9809888 | 1666.424 | -14.76461