## Sheet1
Subgrupo | Modelo | Ea (J/mol) | A (1/min) | R2 | Pendiente | Ordenada
1 | CR0 | 9185.923 | 0.0465416 | 0.2703776 | -1104.821 | -11.68429
1 | CR1 | 9547.47 | 0.05661293 | 0.282252 | -1148.305 | -11.527
1 | CR2 | 10105.65 | 0.2290535 | 0.3001426 | -1215.439 | -10.1861
1 | CR3 | 10295.93 | 0.08447489 | 0.3061153 | -1238.325 | -11.20225
1 | DM0 | 24645.76 | 1.125404 | 0.4042008 | -2964.225 | -9.485667
1 | DM1 | 24883.98 | 0.6302419 | 0.4074069 | -2992.878 | -10.07508
1 | DM2 | 24964.63 | 0.1455233 | 0.4084886 | -3002.578 | -11.54408
1 | NG1.5 | 4273.677 | 0.01155518 | 0.1484211 | -514.009 | -12.3123
1 | NG2 | 1636.78 | 0.002988403 | 0.04277087 | -196.8609 | -12.70495
1 | NG3 | -1000.117 | -0.00123303 | 0.03501123 | 120.2873 | -13.0976
2 | CR0 | 15355.03 | 0.2112189 | 0.9817611 | -1846.799 | -10.68551
2 | CR1 | 22228.85 | 1.642019 | 0.939339 | -2673.536 | -9.004669
2 | CR2 | 35772.44 | 207.6548 | 0.8633028 | -4302.468 | -4.640505
2 | CR3 | 41062.9 | 282.2273 | 0.8414639 | -4938.769 | -4.471597
2 | DM0 | 40215.23 | 30.92765 | 0.9868053 | -4836.817 | -6.661799
2 | DM1 | 44256.93 | 46.0719 | 0.9789122 | -5322.925 | -6.359013
2 | DM2 | 45826.75 | 15.55387 | 0.9751999 | -5511.733 | -7.479763
2 | NG1.5 | 11650.84 | 0.1285289 | 0.9122111 | -1401.285 | -10.90618
2 | NG2 | 6361.837 | 0.02712171 | 0.8571218 | -765.1589 | -11.85694
2 | NG3 | 1072.833 | 0.001767493 | 0.3151947 | -129.0331 | -12.8077
3 | CR0 | -10170.49 | -0.002078553 | 0.8998127 | 1223.237 | -14.89478
3 | CR1 | 32392.6 | 35.24496 | 0.6664887 | -3895.963 | -6.314812
3 | CR2 | 364249.5 | 2.0701e+29 | 0.9124642 | -43809.47 | 55.20554
3 | CR3 | 489144.4 | 7.8601e+38 | 0.9145038 | -58830.99 | 76.96817
3 | DM0 | -7676.251 | -0.002292305 | 0.577889 | 923.2477 | -14.51553
3 | DM1 | -2828.14 | -0.001760251 | 0.05754239 | 340.1496 | -13.78112
3 | DM2 | 2531.858 | 0.001173146 | 0.02623012 | -304.5148 | -14.07622
3 | NG1.5 | 17373.49 | 0.9540253 | 0.5612128 | -2089.566 | -9.301215
3 | NG2 | 9863.938 | 0.1216841 | 0.4202242 | -1186.368 | -10.79442
3 | NG3 | 2354.386 | 0.006524871 | 0.0832963 | -283.1696 | -12.28762