## Sheet1
Subgrupo | Modelo | Ea (J/mol) | A (1/min) | R2 | Pendiente | Ordenada
1 | CR0 | 9294.056 | 0.08715235 | 0.2807904 | -1117.826 | -11.06868
1 | CR1 | 9952.19 | 0.124073 | 0.3016383 | -1196.982 | -10.78388
1 | CR2 | 10990.09 | 0.6430248 | 0.3327952 | -1321.814 | -9.23777
1 | CR3 | 11349.54 | 0.2583519 | 0.34309 | -1365.046 | -10.18181
1 | DM0 | 24820.13 | 3.822661 | 0.4144892 | -2985.198 | -8.269912
1 | DM1 | 25249.95 | 2.342584 | 0.4199454 | -3036.894 | -8.776774
1 | DM2 | 25397.15 | 0.5580303 | 0.421801 | -3054.599 | -10.21718
1 | NG1.5 | 4557.455 | 0.02032778 | 0.1669669 | -548.14 | -11.81174
1 | NG2 | 1860.087 | 0.004962558 | 0.05515904 | -223.7188 | -12.32566
1 | NG3 | -837.2801 | -0.001336126 | 0.02510234 | 100.7024 | -12.83959
2 | CR0 | 3845.637 | 0.006289638 | 0.5065896 | -462.5273 | -12.815
2 | CR1 | 13169.25 | 0.2154111 | 0.9646755 | -1583.908 | -10.5123
2 | CR2 | 36431.49 | 458.1209 | 0.9695032 | -4381.734 | -3.867505
2 | CR3 | 46033.67 | 1867.262 | 0.9582861 | -5536.619 | -2.696349
2 | DM0 | 18233.19 | 0.2490644 | 0.8781789 | -2192.965 | -10.69249
2 | DM1 | 22982.76 | 0.5229858 | 0.9275783 | -2764.212 | -10.18215
2 | DM2 | 25124.13 | 0.2154083 | 0.9441981 | -3021.761 | -11.15825
2 | NG1.5 | 5265.527 | 0.01970313 | 0.8878214 | -633.3021 | -11.98736
2 | NG2 | 1313.667 | 0.002351103 | 0.4135119 | -157.999 | -12.7249
2 | NG3 | -2638.193 | -0.002258323 | 0.8095505 | 317.3041 | -13.46243
3 | CR0 | -15238.9 | -0.001425882 | 0.9958865 | 1832.832 | -15.67602
3 | CR1 | 10199.49 | 0.08886205 | 0.784589 | -1226.725 | -11.14221
3 | CR2 | 173962.9 | 198907598787.0 | 0.8487245 | -20923.08 | 14.45806
3 | CR3 | 237182.2 | 1258863106204890 | 0.8536519 | -28526.68 | 22.90095
3 | DM0 | -13681.82 | -0.001512353 | 0.9907396 | 1645.557 | -15.50936
3 | DM1 | -10008.14 | -0.001623708 | 0.9739221 | 1203.712 | -15.12565
3 | DM2 | -5992.654 | -0.0004822084 | 0.9482173 | 720.756 | -15.82687
3 | NG1.5 | 1200.997 | 0.002183823 | 0.1113683 | -144.4479 | -12.70903
3 | NG2 | -3298.247 | -0.002739853 | 0.6499835 | 396.6909 | -13.49245
3 | NG3 | -7797.491 | -0.002959155 | 0.9662513 | 937.8296 | -14.27586