## Sheet1
Subgrupo | Modelo | Ea (J/mol) | A (1/min) | R2 | Pendiente | Ordenada
1 | CR0 | 7487.218 | 0.02469689 | 0.2391088 | -900.5121 | -12.11348
1 | CR1 | 7948.262 | 0.03202214 | 0.2570097 | -955.9634 | -11.91349
1 | CR2 | 8668.881 | 0.143069 | 0.2842079 | -1042.635 | -10.50337
1 | CR3 | 8916.821 | 0.05458789 | 0.2933243 | -1072.455 | -11.49509
1 | DM0 | 21535.42 | 0.4593108 | 0.3998032 | -2590.135 | -10.24693
1 | DM1 | 21837.65 | 0.2655532 | 0.4046176 | -2626.486 | -10.80878
1 | DM2 | 21940.66 | 0.06199814 | 0.4062505 | -2638.874 | -12.2682
1 | NG1.5 | 3111.848 | 0.006295552 | 0.1042868 | -374.2721 | -12.60233
1 | NG2 | 693.6405 | 0.0009944172 | 0.009937484 | -83.4264 | -12.94676
1 | NG3 | -1724.567 | -0.001751995 | 0.1173908 | 207.4193 | -13.29118
2 | CR0 | 86267.17 | 13526472.3 | 0.8389218 | -10375.63 | 5.563506
2 | CR1 | 114332.1 | 12032793930.8 | 0.7921583 | -13751.09 | 12.07259
2 | CR2 | 169377.4 | 17879435840668940 | 0.7274087 | -20371.58 | 25.89109
2 | CR3 | 190872.8 | 9.5645e+17 | 0.7096618 | -22956.89 | 29.75119
2 | DM0 | 181436.6 | 15714079208056240 | 0.8518166 | -21821.97 | 25.69322
2 | DM1 | 197972.1 | 4e+17 | 0.8372838 | -23810.75 | 28.8429
2 | DM2 | 204383.3 | 4.0571e+17 | 0.8314246 | -24581.85 | 28.82521
2 | NG1.5 | 73253.97 | 1073168.8 | 0.778989 | -8810.494 | 3.19299
2 | NG2 | 52714.91 | 9111.495 | 0.7646421 | -6340.194 | -1.246811
2 | NG3 | 32175.85 | 65.61535 | 0.7319047 | -3869.894 | -5.686611
3 | CR0 | -8949.666 | -0.002123115 | 0.9820467 | 1076.405 | -14.74569
3 | CR1 | -141.3402 | -0.0004356231 | 0.01949442 | 16.99944 | -12.18135
3 | CR2 | 33241.99 | 1362.547 | 0.989305 | -3998.122 | -2.685907
3 | CR3 | 47150.85 | 20762.99 | 0.9887485 | -5670.987 | -0.3116292
3 | DM0 | -6371.751 | -0.002154738 | 0.9307633 | 766.3512 | -14.39116
3 | DM1 | -3374.899 | -0.00162946 | 0.7520887 | 405.9101 | -14.03508
3 | DM2 | -1434.884 | -0.0002728504 | 0.3576354 | 172.5781 | -14.96688
3 | NG1.5 | -3936.754 | -0.004586003 | 0.9523565 | 473.4862 | -13.15431
3 | NG2 | -5834.46 | -0.004178518 | 0.9804307 | 701.7296 | -13.64078
3 | NG3 | -7732.167 | -0.003404459 | 0.9901269 | 929.9729 | -14.12726
4 | CR0 | -16040.17 | -0.001373328 | 0.9988524 | 1929.204 | -15.76482
4 | CR1 | 3608.339 | 0.01533677 | 0.1263409 | -433.9868 | -11.85995
4 | CR2 | 143904 | 6789276977.4 | 0.6699999 | -17307.8 | 11.27026
4 | CR3 | 197331.5 | 15315995143890.5 | 0.6816685 | -23733.71 | 18.67583
4 | DM0 | -15290.42 | -0.001414048 | 0.9990847 | 1839.029 | -15.68773
4 | DM1 | -13146.3 | -0.001506467 | 0.9995926 | 1581.149 | -15.47333
4 | DM2 | -10402.74 | -0.0005139309 | 0.9901622 | 1251.171 | -16.31469
4 | NG1.5 | -3191.081 | -0.00359681 | 0.2131362 | 383.8018 | -13.18727
4 | NG2 | -6590.792 | -0.003825549 | 0.6865234 | 792.696 | -13.85093
4 | NG3 | -9990.502 | -0.002986209 | 0.9282384 | 1201.59 | -14.51459