## Sheet1
Subgrupo | Modelo | Ea (J/mol) | A (1/min) | R^2 | reg_x | reg_y | ajuste_reg
1 | CR0 | 20178.08 | 11.9025 | 0.6123406 | [0.00336782 0.00336782 0.00336782 ... 0.0021139 0.00211376 0.00211367] | [-21.01293386 -21.01293453 -21.0129352 ... -14.02431507 -14.0244419 -14.02452645] | [-16.19897001 -16.19896726 -16.1989645 ... -13.15584701 -13.15552169 -13.15530483]
1 | CR1 | 20908 | 16.57841 | 0.6260952 | [0.00336782 0.00336782 0.00336782 ... 0.0021139 0.00211376 0.00211367] | [-21.01290086 -21.01290153 -21.0129022 ... -13.9257775 -13.92590433 -13.92598888] | [-16.19880947 -16.19880662 -16.19880377 ... -13.04560604 -13.04526895 -13.04504425]
1 | CR2 | 22050 | 83.25864 | 0.6462555 | [0.00336782 0.00336782 0.00336782 ... 0.0021139 0.00211376 0.00211367] | [-19.91423907 -19.91423975 -19.91424042 ... -12.67308616 -12.67321299 -12.67329754] | [-15.10071698 -15.10071397 -15.10071096 ... -11.77528451 -11.77492901 -11.77469203]
1 | CR3 | 22443.21 | 33.11254 | 0.6528309 | [0.00336782 0.00336782 0.00336782 ... 0.0021139 0.00211376 0.00211367] | [-21.01283486 -21.01283553 -21.01283621 ... -13.71867023 -13.71879706 -13.71888161] | [-16.19970464 -16.19970158 -16.19969852 ... -12.81497112 -12.81460928 -12.81436808]
1 | DM0 | 46498.94 | 9227.586 | 0.6817893 | [0.00336782 0.00336782 0.00336782 ... 0.0021139 0.00211376 0.00211367] | [-30.63888767 -30.63888834 -30.63888901 ... -15.73018568 -15.73031251 -15.73039706] | [-21.04208513 -21.04207879 -21.04207244 ... -14.02942779 -14.02867812 -14.02817839]
1 | DM1 | 46977.24 | 5659.094 | 0.6852946 | [0.00336782 0.00336782 0.00336782 ... 0.0021139 0.00211376 0.00211367] | [-31.33201287 -31.33201355 -31.33201422 ... -16.35874639 -16.35887322 -16.35895777] | [-21.73499163 -21.73498522 -21.73497881 ... -14.65020043 -14.64944304 -14.64893817]
1 | DM2 | 47140.33 | 1348.152 | 0.6864828 | [0.00336782 0.00336782 0.00336782 ... 0.0021139 0.00211376 0.00211367] | [-32.83608267 -32.83608335 -32.83608402 ... -17.8408089 -17.84093573 -17.84102028] | [-23.23904739 -23.23904096 -23.23903453 ... -16.12966017 -16.12890015 -16.12839353]
1 | NG1.5 | 11891.07 | 1.228378 | 0.5440125 | [0.00336782 0.00336782 0.00336782 ... 0.0021139 0.00211376 0.00211367] | [-17.80426059 -17.80426126 -17.80426193 ... -13.38999982 -13.39012665 -13.3902112 ] | [-14.58449128 -14.58448966 -14.58448804 ... -12.79115943 -12.79096772 -12.79083993]
1 | NG2 | 7382.613 | 0.2752714 | 0.4446004 | [0.00336782 0.00336782 0.00336782 ... 0.0021139 0.00211376 0.00211367] | [-16.19994045 -16.19994112 -16.1999418 ... -13.12211098 -13.12223781 -13.12232236] | [-13.77733218 -13.77733118 -13.77733017 ... -12.66393613 -12.6638171 -12.66373776]
1 | NG3 | 2874.152 | 0.03868129 | 0.2075221 | [0.00336782 0.00336782 0.00336782 ... 0.0021139 0.00211376 0.00211367] | [-14.59562032 -14.59562099 -14.59562166 ... -12.85422214 -12.85434897 -12.85443352] | [-12.97017309 -12.97017269 -12.9701723 ... -12.53671283 -12.53666649 -12.5366356 ]
2 | CR0 | 5490.188 | 0.03457125 | 0.7001509 | [0.00211354 0.00211345 0.00211332 ... 0.00117226 0.00117224 0.00117221] | [-14.02428996 -14.0243745 -14.0245013 ... -13.57992533 -13.57990057 -13.57994746] | [-13.96113024 -13.96107125 -13.96098277 ... -13.33958477 -13.33956662 -13.33954848]
2 | CR1 | 14614.07 | 0.8395693 | 0.9658745 | [0.00211354 0.00211345 0.00211332 ... 0.00117226 0.00117224 0.00117221] | [-13.92571342 -13.92579796 -13.92592476 ... -12.5661102 -12.56582789 -12.56587478] | [-14.06959676 -14.06943973 -14.06920421 ... -12.41513475 -12.41508644 -12.41503814]
2 | CR2 | 36246.5 | 1011.051 | 0.9661311 | [0.00211354 0.00211345 0.00211332 ... 0.00117226 0.00117224 0.00117221] | [-12.67295857 -12.67304311 -12.67316991 ... -9.01937122 -9.01813601 -9.0181829 ] | [-13.38335656 -13.3829671 -13.38238296 ... -9.2798819 -9.27976209 -9.27964228]
2 | CR3 | 45125.92 | 3325.405 | 0.9563697 | [0.00211354 0.00211345 0.00211332 ... 0.00117226 0.00117224 0.00117221] | [-13.71852013 -13.71860467 -13.71873148 ... -9.12028294 -9.1186478 -9.11869469] | [-14.66903786 -14.66855299 -14.66782576 ... -9.56032221 -9.56017305 -9.56002389]
2 | DM0 | 21520.4 | 1.44539 | 0.9162839 | [0.00211354 0.00211345 0.00211332 ... 0.00117226 0.00117224 0.00117221] | [-15.72979727 -15.72988181 -15.73000861 ... -13.66221434 -13.66211793 -13.66216482] | [-15.66897212 -15.66874088 -15.66839407 ... -13.23264315 -13.23257202 -13.23250088]
2 | DM1 | 26327.63 | 2.90361 | 0.9473609 | [0.00211354 0.00211345 0.00211332 ... 0.00117226 0.00117224 0.00117221] | [-16.35833288 -16.35841742 -16.35854422 ... -13.82546245 -13.82527682 -13.82532371] | [-16.39502276 -16.39473987 -16.39431559 ... -13.41446633 -13.4143793 -13.41429228]
2 | DM2 | 28425.88 | 1.157223 | 0.9576431 | [0.00211354 0.00211345 0.00211332 ... 0.00117226 0.00117224 0.00117221] | [-17.84038664 -17.84047118 -17.84059798 ... -15.09765882 -15.09741572 -15.09746261] | [-17.92501744 -17.924712 -17.9242539 ... -14.70691677 -14.70682281 -14.70672885]
2 | NG1.5 | 6229.372 | 0.07780513 | 0.9108584 | [0.00211354 0.00211345 0.00211332 ... 0.00117226 0.00117224 0.00117221] | [-13.39006983 -13.39015437 -13.39028117 ... -12.87661891 -12.87644633 -12.87649322] | [-13.46416063 -13.46409369 -13.4639933 ... -12.75893196 -12.75891137 -12.75889078]
2 | NG2 | 2037.024 | 0.01186313 | 0.6271273 | [0.00211354 0.00211345 0.00211332 ... 0.00117226 0.00117224 0.00117221] | [-13.12224804 -13.12233258 -13.12245938 ... -13.03187326 -13.03175555 -13.03180244] | [-13.16144256 -13.16142068 -13.16138785 ... -12.93083057 -12.93082384 -12.9308171 ]
2 | NG3 | -2155.324 | -0.005852682 | 0.7560417 | [0.00211354 0.00211345 0.00211332 ... 0.00117226 0.00117224 0.00117221] | [-12.85442624 -12.85451078 -12.85463759 ... -13.18712762 -13.18706477 -13.18711166] | [-12.8587245 -12.85874766 -12.85878239 ... -13.10272918 -13.1027363 -13.10274343]
3 | CR0 | -14477.17 | -0.004424207 | 0.9943774 | [0.00117217 0.00117214 0.0011721 ... 0.00085953 0.00085953 0.00085953] | [-13.58001779 -13.58006468 -13.58006336 ... -14.11830822 -14.11830839 -14.11830857] | [-13.55005542 -13.55010327 -13.55017503 ... -14.0944204 -14.09442053 -14.09442066]
3 | CR1 | 10634.68 | 0.2791894 | 0.768766 | [0.00117217 0.00117214 0.0011721 ... 0.00085953 0.00085953 0.00085953] | [-12.56594511 -12.565992 -12.56573296 ... -11.85377925 -11.85377943 -11.8537796 ] | [-12.63708344 -12.63704829 -12.63699558 ... -12.23720242 -12.23720232 -12.23720223]
3 | CR2 | 160847.2 | 88676892193.4 | 0.8233281 | [0.00117217 0.00117214 0.0011721 ... 0.00085953 0.00085953 0.00085953] | [-9.01825323 -9.01830011 -9.0170873 ... 1.01383513 1.01383496 1.01383479] | [-10.04631365 -10.04578205 -10.0449847 ... -3.9982013 -3.99819987 -3.99819844]
3 | CR3 | 219419.9 | 296002831552030.4 | 0.8289285 | [0.00117217 0.00117214 0.0011721 ... 0.00085953 0.00085953 0.00085953] | [-9.11876502 -9.1188119 -9.11719881 ... 4.44051821 4.44051804 4.44051787] | [-10.50133762 -10.50061244 -10.49952474 ... -2.25079483 -2.25079288 -2.25079093]
3 | DM0 | -12398.08 | -0.004739003 | 0.9853173 | [0.00117217 0.00117214 0.0011721 ... 0.00085953 0.00085953 0.00085953] | [-13.66223515 -13.66228204 -13.66220907 ... -14.11837422 -14.11837439 -14.11837456] | [-13.61939966 -13.61944063 -13.61950209 ... -14.08558732 -14.08558743 -14.08558754]
3 | DM1 | -8090.155 | -0.004850672 | 0.9561294 | [0.00117217 0.00117214 0.0011721 ... 0.00085953 0.00085953 0.00085953] | [-13.82539404 -13.82544093 -13.82527872 ... -14.11894372 -14.11894389 -14.11894406] | [-13.77654864 -13.77657538 -13.77661549 ... -14.08075153 -14.08075161 -14.08075168]
3 | DM2 | -3832.599 | -0.001163896 | 0.8943298 | [0.00117217 0.00117214 0.0011721 ... 0.00085953 0.00085953 0.00085953] | [-15.09753294 -15.09757982 -15.0973601 ... -15.22163309 -15.22163327 -15.22163344] | [-15.05702003 -15.0570327 -15.0570517 ... -15.20113193 -15.20113196 -15.201132 ]
3 | NG1.5 | 1571.03 | 0.00867543 | 0.1522598 | [0.00117217 0.00117214 0.0011721 ... 0.00085953 0.00085953 0.00085953] | [-12.87656355 -12.87661044 -12.87646119 ... -12.60860024 -12.60860042 -12.60860059] | [-12.91829269 -12.9182875 -12.91827971 ... -12.85921944 -12.85921942 -12.85921941]
3 | NG2 | -2960.794 | -0.007498611 | 0.555648 | [0.00117217 0.00117214 0.0011721 ... 0.00085953 0.00085953 0.00085953] | [-13.03187277 -13.03191966 -13.0318253 ... -12.98601074 -12.98601091 -12.98601108] | [-13.05889731 -13.0589071 -13.05892178 ... -13.17022795 -13.17022797 -13.170228 ]
3 | NG3 | -7492.618 | -0.008703065 | 0.9565518 | [0.00117217 0.00117214 0.0011721 ... 0.00085953 0.00085953 0.00085953] | [-13.18718199 -13.18722888 -13.18718942 ... -13.36342124 -13.36342141 -13.36342158] | [-13.19950194 -13.1995267 -13.19956384 ... -13.48123646 -13.48123652 -13.48123659]