## Sheet1
Subgrupo | Modelo | Ea (J/mol) | A (1/min) | R^2 | reg_x | reg_y | ajuste_reg
1 | CR0 | 9294.056 | 0.08715235 | 0.2807904 | [0.00325489 0.00325489 0.00325489 ... 0.00215992 0.00215987 0.00215983] | [-21.11622706 -21.11622706 -21.11622706 ... -13.94447095 -13.94451414 -13.94455734] | [-14.70707914 -14.70707914 -14.70707914 ... -13.48309286 -13.48304071 -13.48298856]
1 | CR1 | 9952.19 | 0.124073 | 0.3016383 | [0.00325489 0.00325489 0.00325489 ... 0.00215992 0.00215987 0.00215983] | [-21.1161952 -21.1161952 -21.1161952 ... -13.84190261 -13.84194581 -13.84198901] | [-14.67992871 -14.67992871 -14.67992871 ... -13.36926899 -13.36921315 -13.36915731]
1 | CR2 | 10990.09 | 0.6430248 | 0.3327952 | [0.00325489 0.00325489 0.00325489 ... 0.00215992 0.00215987 0.00215983] | [-20.01753512 -20.01753512 -20.01753512 ... -12.58263218 -12.58267538 -12.58271857] | [-13.54013 -13.54013 -13.54013 ... -12.09278339 -12.09272172 -12.09266006]
1 | CR3 | 11349.54 | 0.2583519 | 0.34309 | [0.00325489 0.00325489 0.00325489 ... 0.00215992 0.00215987 0.00215983] | [-21.11613148 -21.11613148 -21.11613148 ... -13.62588184 -13.62592504 -13.62596824] | [-14.62489028 -14.62489028 -14.62489028 ... -13.13020566 -13.13014198 -13.1300783 ]
1 | DM0 | 24820.13 | 3.822661 | 0.4144892 | [0.00325489 0.00325489 0.00325489 ... 0.00215992 0.00215987 0.00215983] | [-30.77726081 -30.77726081 -30.77726081 ... -15.61357418 -15.61361738 -15.61366057] | [-17.9864033 -17.9864033 -17.9864033 ... -14.7177017 -14.71756244 -14.71742318]
1 | DM1 | 25249.95 | 2.342584 | 0.4199454 | [0.00325489 0.00325489 0.00325489 ... 0.00215992 0.00215987 0.00215983] | [-31.47038677 -31.47038677 -31.47038677 ... -16.23954117 -16.23958437 -16.23962757] | [-18.66153232 -18.66153232 -18.66153232 ... -15.33622431 -15.33608264 -15.33594097]
1 | DM2 | 25397.15 | 0.5580303 | 0.421801 | [0.00325489 0.00325489 0.00325489 ... 0.00215992 0.00215987 0.00215983] | [-32.97445686 -32.97445686 -32.97445686 ... -17.72069825 -17.72074144 -17.72078464] | [-20.15956705 -20.15956705 -20.15956705 ... -16.81487341 -16.81473091 -16.81458841]
1 | NG1.5 | 4557.455 | 0.02032778 | 0.1669669 | [0.00325489 0.00325489 0.00325489 ... 0.00215992 0.00215987 0.00215983] | [-17.89586123 -17.89586123 -17.89586123 ... -13.31972431 -13.31976751 -13.31981071] | [-13.5958708 -13.5958708 -13.5958708 ... -12.995674 -12.99564843 -12.99562286]
1 | NG2 | 1860.087 | 0.004962558 | 0.05515904 | [0.00325489 0.00325489 0.00325489 ... 0.00215992 0.00215987 0.00215983] | [-16.28569425 -16.28569425 -16.28569425 ... -13.05863516 -13.05867836 -13.05872156] | [-13.05384185 -13.05384185 -13.05384185 ... -12.8088765 -12.80886606 -12.80885563]
1 | NG3 | -837.2801 | -0.001336126 | 0.02510234 | [0.00325489 0.00325489 0.00325489 ... 0.00215992 0.00215987 0.00215983] | [-14.67552727 -14.67552727 -14.67552727 ... -12.79754601 -12.79758921 -12.79763241] | [-12.51181289 -12.51181289 -12.51181289 ... -12.622079 -12.6220837 -12.6220884 ]
2 | CR0 | 3845.637 | 0.006289638 | 0.5065896 | [0.00215978 0.00215978 0.00215973 ... 0.00114549 0.00114549 0.00114548] | [-13.94460054 -13.94426241 -13.94430561 ... -13.60040709 -13.60033967 -13.60036258] | [-13.81395275 -13.81395275 -13.81393117 ... -13.34481498 -13.34481498 -13.34480891]
2 | CR1 | 13169.25 | 0.2154111 | 0.9646755 | [0.00215978 0.00215978 0.00215973 ... 0.00114549 0.00114549 0.00114548] | [-13.8420322 -13.84165619 -13.84169938 ... -12.47892402 -12.47852438 -12.47854729] | [-13.93318997 -13.93318997 -13.93311609 ... -12.32664428 -12.32664428 -12.32662349]
2 | CR2 | 36431.49 | 458.1209 | 0.9695032 | [0.00215978 0.00215978 0.00215973 ... 0.00114549 0.00114549 0.00114548] | [-12.58276177 -12.5823238 -12.582367 ... -8.51275112 -8.51098929 -8.5110122 ] | [-13.331089 -13.331089 -13.33088461 ... -8.88673077 -8.88673077 -8.88667328]
2 | CR3 | 46033.67 | 1867.262 | 0.9582861 | [0.00215978 0.00215978 0.00215973 ... 0.00114549 0.00114549 0.00114548] | [-13.62601143 -13.62555145 -13.62559465 ... -8.43878565 -8.43645978 -8.43648269] | [-14.65423119 -14.65423119 -14.65397294 ... -9.03848222 -9.03848222 -9.03840958]
2 | DM0 | 18233.19 | 0.2490644 | 0.8781789 | [0.00215978 0.00215978 0.00215973 ... 0.00114549 0.00114549 0.00114548] | [-15.61370377 -15.61302752 -15.61307072 ... -13.65696598 -13.65683113 -13.65685404] | [-15.42881448 -15.42881448 -15.42871219 ... -13.20450757 -13.20450757 -13.20447879]
2 | DM1 | 22982.76 | 0.5229858 | 0.9275783 | [0.00215978 0.00215978 0.00215973 ... 0.00114549 0.00114549 0.00114548] | [-16.23967076 -16.23897015 -16.23901335 ... -13.78527258 -13.78503727 -13.78506018] | [-16.15224047 -16.15224047 -16.15211153 ... -13.34852244 -13.34852244 -13.34848617]
2 | DM2 | 25124.13 | 0.2154083 | 0.9441981 | [0.00215978 0.00215978 0.00215973 ... 0.00114549 0.00114549 0.00114548] | [-17.72082784 -17.72011871 -17.72016191 ... -15.03378325 -15.03347605 -15.03349896] | [-17.68459376 -17.68459376 -17.68445281 ... -14.61964549 -14.61964549 -14.61960584]
2 | NG1.5 | 5265.527 | 0.01970313 | 0.8878214 | [0.00215978 0.00215978 0.00215973 ... 0.00114549 0.00114549 0.00114548] | [-13.3198539 -13.31960323 -13.31964642 ... -12.83389875 -12.83363232 -12.83365523] | [-13.35515698 -13.35515698 -13.35512744 ... -12.71280365 -12.71280365 -12.71279534]
2 | NG2 | 1313.667 | 0.002351103 | 0.4135119 | [0.00215978 0.00215978 0.00215973 ... 0.00114549 0.00114549 0.00114548] | [-13.05876475 -13.05857675 -13.05861994 ... -13.01138611 -13.01118629 -13.0112092 ] | [-13.06614049 -13.06614049 -13.06613312 ... -12.90588334 -12.90588334 -12.90588126]
2 | NG3 | -2638.193 | -0.002258323 | 0.8095505 | [0.00215978 0.00215978 0.00215973 ... 0.00114549 0.00114549 0.00114548] | [-12.7976756 -12.79755027 -12.79759346 ... -13.18887347 -13.18874026 -13.18876317] | [-12.777124 -12.777124 -12.7771388 ... -13.09896302 -13.09896302 -13.09896719]
3 | CR0 | -15238.9 | -0.001425882 | 0.9958865 | [0.00114546 0.00114545 0.00114544 ... 0.00085445 0.00085445 0.00085445] | [-13.60038549 -13.6004084 -13.6004313 ... -14.13016289 -14.13017998 -14.13017998] | [-13.5765807 -13.57660475 -13.57662879 ... -14.10995258 -14.10996596 -14.10996596]
3 | CR1 | 10199.49 | 0.08886205 | 0.784589 | [0.00114546 0.00114545 0.00114544 ... 0.00085445 0.00085445 0.00085445] | [-12.4785702 -12.47859311 -12.47861602 ... -11.86199851 -11.8620156 -11.8620156 ] | [-12.54737925 -12.54736316 -12.54734706 ... -12.19039028 -12.19038132 -12.19038132]
3 | CR2 | 173962.9 | 198907598787.0 | 0.8487245 | [0.00114546 0.00114545 0.00114544 ... 0.00085445 0.00085445 0.00085445] | [-8.51103511 -8.51105802 -8.51108093 ... 1.05459813 1.05458104 1.05458104] | [-9.50853865 -9.50826412 -9.5079896 ... -3.41971931 -3.41956655 -3.41956655]
3 | CR3 | 237182.2 | 1258863106204890 | 0.8536519 | [0.00114546 0.00114545 0.00114544 ... 0.00085445 0.00085445 0.00085445] | [-8.4365056 -8.43652851 -8.43655142 ... 4.49882115 4.49880406 4.49880406] | [-9.7752856 -9.77491131 -9.77453703 ... -1.47374431 -1.47353604 -1.47353604]
3 | DM0 | -13681.82 | -0.001512353 | 0.9907396 | [0.00114546 0.00114545 0.00114544 ... 0.00085445 0.00085445 0.00085445] | [-13.65687695 -13.65689986 -13.65692277 ... -14.13022661 -14.1302437 -14.1302437 ] | [-13.6244373 -13.62445889 -13.62448048 ... -14.1033103 -14.10332231 -14.10332231]
3 | DM1 | -10008.14 | -0.001623708 | 0.9739221 | [0.00114546 0.00114545 0.00114544 ... 0.00085445 0.00085445 0.00085445] | [-13.78508309 -13.785106 -13.78512891 ... -14.1307787 -14.13079579 -14.13079579] | [-13.74683982 -13.74685561 -13.7468714 ... -14.09713157 -14.09714036 -14.09714036]
3 | DM2 | -5992.654 | -0.0004822084 | 0.9482173 | [0.00114546 0.00114545 0.00114544 ... 0.00085445 0.00085445 0.00085445] | [-15.03352187 -15.03354478 -15.03356769 ... -15.23338082 -15.23339791 -15.23339791] | [-15.00127392 -15.00128338 -15.00129284 ... -15.21102091 -15.21102618 -15.21102618]
3 | NG1.5 | 1200.997 | 0.002183823 | 0.1113683 | [0.00114546 0.00114545 0.00114544 ... 0.00085445 0.00085445 0.00085445] | [-12.83367814 -12.83370105 -12.83372396 ... -12.61803206 -12.61804915 -12.61804915] | [-12.8744942 -12.87449231 -12.87449041 ... -12.83245848 -12.83245742 -12.83245742]
3 | NG2 | -3298.247 | -0.002739853 | 0.6499835 | [0.00114546 0.00114545 0.00114544 ... 0.00085445 0.00085445 0.00085445] | [-13.01123211 -13.01125502 -13.01127793 ... -12.99604884 -12.99606593 -12.99606593] | [-13.03805168 -13.03805688 -13.03806209 ... -13.15349257 -13.15349547 -13.15349547]
3 | NG3 | -7797.491 | -0.002959155 | 0.9662513 | [0.00114546 0.00114545 0.00114544 ... 0.00085445 0.00085445 0.00085445] | [-13.18878608 -13.18880899 -13.1888319 ... -13.37406562 -13.3740827 -13.3740827 ] | [-13.20160915 -13.20162146 -13.20163376 ... -13.47452667 -13.47453352 -13.47453352]