## Sheet1
Subgrupo | Modelo | Ea (J/mol) | A (1/min) | R^2 | reg_x | reg_y | ajuste_reg
1 | CR0 | 7487.218 | 0.02469689 | 0.2391088 | [0.00328278 0.00328278 0.00328278 ... 0.0019302 0.00193017 0.00193017] | [-21.32782304 -21.32782304 -21.32782304 ... -14.22402005 -14.22405865 -14.22405865] | [-15.06966119 -15.06966119 -15.06966119 ... -13.85165129 -13.85161774 -13.85161774]
1 | CR1 | 7948.262 | 0.03202214 | 0.2570097 | [0.00328278 0.00328278 0.00328278 ... 0.0019302 0.00193017 0.00193017] | [-21.32779769 -21.32779769 -21.32779769 ... -14.12738112 -14.12741972 -14.12741972] | [-15.05170129 -15.05170129 -15.05170129 ... -13.75868943 -13.75865382 -13.75865382]
1 | CR2 | 8668.881 | 0.143069 | 0.2842079 | [0.00328278 0.00328278 0.00328278 ... 0.0019302 0.00193017 0.00193017] | [-20.22914738 -20.22914738 -20.22914738 ... -12.87778102 -12.87781963 -12.87781963] | [-13.92611076 -13.92611076 -13.92611076 ... -12.51586952 -12.51583068 -12.51583068]
1 | CR3 | 8916.821 | 0.05458789 | 0.2933243 | [0.00328278 0.00328278 0.00328278 ... 0.0019302 0.00193017 0.00193017] | [-21.32774699 -21.32774699 -21.32774699 ... -13.92446007 -13.92449867 -13.92449867] | [-15.01571974 -15.01571974 -15.01571974 ... -13.56514401 -13.56510406 -13.56510406]
1 | DM0 | 21535.42 | 0.4593108 | 0.3998032 | [0.00328278 0.00328278 0.00328278 ... 0.0019302 0.00193017 0.00193017] | [-31.21751588 -31.21751588 -31.21751588 ... -15.94778075 -15.94781935 -15.94781935] | [-18.74977007 -18.74977007 -18.74977007 ... -15.24641928 -15.24632278 -15.24632278]
1 | DM1 | 21837.65 | 0.2655532 | 0.4046176 | [0.00328278 0.00328278 0.00328278 ... 0.0019302 0.00193017 0.00193017] | [-31.91064613 -31.91064613 -31.91064613 ... -16.57756454 -16.57760315 -16.57760315] | [-19.43095134 -19.43095134 -19.43095134 ... -15.87843297 -15.87833512 -15.87833512]
1 | DM2 | 21940.66 | 0.06199814 | 0.4062505 | [0.00328278 0.00328278 0.00328278 ... 0.0019302 0.00193017 0.00193017] | [-33.41471813 -33.41471813 -33.41471813 ... -18.06005342 -18.06009203 -18.06009203] | [-20.93103656 -20.93103656 -20.93103656 ... -17.36176185 -17.36166353 -17.36166353]
1 | NG1.5 | 3111.848 | 0.006295552 | 0.1042868 | [0.00328278 0.00328278 0.00328278 ... 0.0019302 0.00193017 0.00193017] | [-18.03124186 -18.03124186 -18.03124186 ... -13.58500719 -13.5850458 -13.5850458 ] | [-13.83098497 -13.83098497 -13.83098497 ... -13.32475405 -13.32474011 -13.32474011]
1 | NG2 | 693.6405 | 0.0009944172 | 0.009937484 | [0.00328278 0.00328278 0.00328278 ... 0.0019302 0.00193017 0.00193017] | [-16.38296394 -16.38296394 -16.38296394 ... -13.31382023 -13.31385883 -13.31385883] | [-13.2206268 -13.2206268 -13.2206268 ... -13.10778636 -13.10778326 -13.10778326]
1 | NG3 | -1724.567 | -0.001751995 | 0.1173908 | [0.00328278 0.00328278 0.00328278 ... 0.0019302 0.00193017 0.00193017] | [-14.73468603 -14.73468603 -14.73468603 ... -13.04263327 -13.04267187 -13.04267187] | [-12.61026864 -12.61026864 -12.61026864 ... -12.89081867 -12.8908264 -12.8908264 ]
2 | CR0 | 86267.17 | 13526472.3 | 0.8389218 | [0.00193013 0.00193009 0.00193005 ... 0.00180815 0.00180812 0.00180812] | [-14.22381312 -14.22385172 -14.22360627 ... -12.88891084 -12.88888139 -12.88875017] | [-14.46280902 -14.46242249 -14.46203598 ... -13.19724586 -13.19690664 -13.19690664]
2 | CR1 | 114332.1 | 12032793930.8 | 0.7921583 | [0.00193013 0.00193009 0.00193005 ... 0.00180815 0.00180812 0.00180812] | [-14.12714435 -14.12718296 -14.12690766 ... -12.23819541 -12.23808105 -12.23777997] | [-14.46879933 -14.46828705 -14.4677748 ... -12.79151597 -12.7910664 -12.7910664 ]
2 | CR2 | 169377.4 | 17879435840668940 | 0.7274087 | [0.00193013 0.00193009 0.00193005 ... 0.00180815 0.00180812 0.00180812] | [-12.87749571 -12.87753431 -12.87721047 ... -9.83107944 -9.83074052 -9.82999015] | [-13.42868648 -13.42792757 -13.42716869 ... -10.94387259 -10.94320657 -10.94320657]
2 | CR3 | 190872.8 | 9.5645e+17 | 0.7096618 | [0.00193013 0.00193009 0.00193005 ... 0.00180815 0.00180812 0.00180812] | [-13.92415756 -13.92419617 -13.92385513 ... -10.41519495 -10.41476092 -10.41382025] | [-14.55858082 -14.5577256 -14.55687041 ... -11.7584242 -11.75767366 -11.75767366]
2 | DM0 | 181436.6 | 15714079208056240 | 0.8518166 | [0.00193013 0.00193009 0.00193005 ... 0.00180815 0.00180812 0.00180812] | [-15.94728969 -15.9473283 -15.9467988 ... -13.14692485 -13.14682978 -13.14656735] | [-16.42600753 -16.42519459 -16.42438168 ... -13.76428237 -13.76356893 -13.76356893]
2 | DM1 | 197972.1 | 4e+17 | 0.8372838 | [0.00193013 0.00193009 0.00193005 ... 0.00180815 0.00180812 0.00180812] | [-16.57705426 -16.57709286 -16.57654413 ... -13.46149773 -13.46136162 -13.46101707] | [-17.11491703 -17.11403 -17.11314301 ... -14.21061234 -14.20983388 -14.20983388]
2 | DM2 | 204383.3 | 4.0571e+17 | 0.8314246 | [0.00193013 0.00193009 0.00193005 ... 0.00180815 0.00180812 0.00180812] | [-18.05953643 -18.05957504 -18.0590196 ... -14.81686477 -14.81670895 -14.816325 ] | [-18.6209396 -18.62002385 -18.61910813 ... -15.62257978 -15.62177611 -15.62177611]
2 | NG1.5 | 73253.97 | 1073168.8 | 0.778989 | [0.00193013 0.00193009 0.00193005 ... 0.00180815 0.00180812 0.00180812] | [-13.58487509 -13.58491369 -13.58474303 ... -12.36909588 -12.3690317 -12.36883097] | [-13.81240305 -13.81207483 -13.81174663 ... -12.7377471 -12.73745905 -12.73745905]
2 | NG2 | 52714.91 | 9111.495 | 0.7646421 | [0.00193013 0.00193009 0.00193005 ... 0.00180815 0.00180812 0.00180812] | [-13.31374045 -13.31377905 -13.31366071 ... -12.43454612 -12.43450702 -12.43435648] | [-13.48420492 -13.48396872 -13.48373254 ... -12.71086266 -12.71065538 -12.71065538]
2 | NG3 | 32175.85 | 65.61535 | 0.7319047 | [0.00193013 0.00193009 0.00193005 ... 0.00180815 0.00180812 0.00180812] | [-13.04260582 -13.04264442 -13.04257839 ... -12.49999635 -12.49998234 -12.49988198] | [-13.15600678 -13.15586261 -13.15571845 ... -12.68397822 -12.6838517 -12.6838517 ]
3 | CR0 | -8949.666 | -0.002123115 | 0.9820467 | [0.00180809 0.00180809 0.00180806 ... 0.00114538 0.00114537 0.00114536] | [-12.88872073 -12.88858954 -12.88849453 ... -13.56819827 -13.56822117 -13.56824408] | [-12.79945408 -12.79945408 -12.79948927 ... -13.5127943 -13.51280842 -13.51282254]
3 | CR1 | -141.3402 | -0.0004356231 | 0.01949442 | [0.00180809 0.00180809 0.00180806 ... 0.00114538 0.00114537 0.00114536] | [-12.23766557 -12.23736442 -12.23709939 ... -12.2263279 -12.22635081 -12.22637371] | [-12.15061497 -12.15061497 -12.15061552 ... -12.1618806 -12.16188082 -12.16188104]
3 | CR2 | 33241.99 | 1362.547 | 0.989305 | [0.00180809 0.00180809 0.00180806 ... 0.00114538 0.00114537 0.00114536] | [-9.82965103 -9.82890025 -9.82818536 ... -7.25232854 -7.25235145 -7.25237435] | [-9.91486969 -9.91486969 -9.91473899 ... -7.26529054 -7.26523809 -7.26518564]
3 | CR3 | 47150.85 | 20762.99 | 0.9887485 | [0.00180809 0.00180809 0.00180806 ... 0.00114538 0.00114537 0.00114536] | [-10.41338594 -10.41244472 -10.41153927 ... -6.76807944 -6.76810234 -6.76812525] | [-10.56528027 -10.56528027 -10.56509488 ... -6.80708409 -6.80700969 -6.8069353 ]
3 | DM0 | -6371.751 | -0.002154738 | 0.9307633 | [0.00180809 0.00180809 0.00180806 ... 0.00114538 0.00114537 0.00114536] | [-13.14647231 -13.14620993 -13.14598374 ... -13.59236506 -13.59238797 -13.59241088] | [-13.0055332 -13.0055332 -13.00555826 ... -13.51339866 -13.51340872 -13.51341877]
3 | DM1 | -3374.899 | -0.00162946 | 0.7520887 | [0.00180809 0.00180809 0.00180806 ... 0.00114538 0.00114537 0.00114536] | [-13.46088097 -13.46053644 -13.4602281 ... -13.66400288 -13.66402578 -13.66404869] | [-13.3011544 -13.3011544 -13.30116767 ... -13.57015337 -13.57015869 -13.57016402]
3 | DM2 | -1434.884 | -0.0002728504 | 0.3576354 | [0.00180809 0.00180809 0.00180806 ... 0.00114538 0.00114537 0.00114536] | [-14.81616919 -14.81578524 -14.81543745 ... -14.86704194 -14.86706484 -14.86708775] | [-14.6548384 -14.6548384 -14.65484404 ... -14.76920695 -14.76920921 -14.76921148]
3 | NG1.5 | -3936.754 | -0.004586003 | 0.9523565 | [0.00180809 0.00180809 0.00180806 ... 0.00114538 0.00114537 0.00114536] | [-12.36876676 -12.368566 -12.36840137 ... -12.66556242 -12.66558533 -12.66560824] | [-12.29820163 -12.29820163 -12.29821711 ... -12.61198371 -12.61198992 -12.61199613]
3 | NG2 | -5834.46 | -0.004178518 | 0.9804307 | [0.00180809 0.00180809 0.00180806 ... 0.00114538 0.00114537 0.00114536] | [-12.43431736 -12.43416679 -12.43405235 ... -12.88517969 -12.88520259 -12.8852255 ] | [-12.37199497 -12.37199497 -12.37201791 ... -12.83703526 -12.83704447 -12.83705368]
3 | NG3 | -7732.167 | -0.003404459 | 0.9901269 | [0.00180809 0.00180809 0.00180806 ... 0.00114538 0.00114537 0.00114536] | [-12.49986796 -12.49976758 -12.49970334 ... -13.10479695 -13.10481985 -13.10484276] | [-12.4457883 -12.4457883 -12.4458187 ... -13.06208682 -13.06209902 -13.06211122]
4 | CR0 | -16040.17 | -0.001373328 | 0.9988524 | [0.00114534 0.00114533 0.00114533 ... 0.00085519 0.00085518 0.00085518] | [-13.56826699 -13.5682899 -13.5682899 ... -14.12842312 -14.12844023 -14.12845733] | [-13.5552163 -13.55524161 -13.55524161 ... -14.11498168 -14.11499579 -14.1150099 ]
4 | CR1 | 3608.339 | 0.01533677 | 0.1263409 | [0.00114534 0.00114533 0.00114533 ... 0.00085519 0.00085518 0.00085518] | [-12.22639662 -12.22641953 -12.22641953 ... -11.83687934 -11.83689644 -11.83691355] | [-12.35701839 -12.3570127 -12.3570127 ... -12.23109557 -12.2310924 -12.23108923]
4 | CR2 | 143904 | 6789276977.4 | 0.6699999 | [0.00114534 0.00114533 0.00114533 ... 0.00085519 0.00085518 0.00085518] | [-7.25239726 -7.25242017 -7.25242017 ... 1.39931365 1.39929655 1.39927945] | [-8.55313072 -8.55290368 -8.55290368 ... -3.53120967 -3.53108309 -3.53095651]
4 | CR3 | 197331.5 | 15315995143890.5 | 0.6816685 | [0.00114534 0.00114533 0.00114533 ... 0.00085519 0.00085518 0.00085518] | [-6.76814816 -6.76817107 -6.76817107 ... 4.95786607 4.95784897 4.95783186] | [-8.50743408 -8.50712274 -8.50712274 ... -1.62101354 -1.62083997 -1.62066639]
4 | DM0 | -15290.42 | -0.001414048 | 0.9990847 | [0.00114534 0.00114533 0.00114533 ... 0.00085519 0.00085518 0.00085518] | [-13.59243378 -13.59245669 -13.59245669 ... -14.12847382 -14.12849092 -14.12850803] | [-13.5814087 -13.58143282 -13.58143282 ... -14.11500944 -14.11502289 -14.11503634]
4 | DM1 | -13146.3 | -0.001506467 | 0.9995926 | [0.00114534 0.00114533 0.00114533 ... 0.00085519 0.00085518 0.00085518] | [-13.6640716 -13.6640945 -13.6640945 ... -14.12892463 -14.12894173 -14.12895884] | [-13.66237363 -13.66239437 -13.66239437 ... -14.12114969 -14.12116125 -14.12117281]
4 | DM2 | -10402.74 | -0.0005139309 | 0.9901622 | [0.00114534 0.00114533 0.00114533 ... 0.00085519 0.00085518 0.00085518] | [-14.86711066 -14.86713357 -14.86713357 ... -15.23100062 -15.23101773 -15.23103483] | [-14.8816734 -14.88168982 -14.88168982 ... -15.24470517 -15.24471432 -15.24472347]
4 | NG1.5 | -3191.081 | -0.00359681 | 0.2131362 | [0.00114534 0.00114533 0.00114533 ... 0.00085519 0.00085518 0.00085518] | [-12.66563114 -12.66565405 -12.66565405 ... -12.60071037 -12.60072747 -12.60074458] | [-12.7476869 -12.74769193 -12.74769193 ... -12.85904836 -12.85905116 -12.85905397]
4 | NG2 | -6590.792 | -0.003825549 | 0.6865234 | [0.00114534 0.00114533 0.00114533 ... 0.00085519 0.00085518 0.00085518] | [-12.88524841 -12.88527131 -12.88527131 ... -12.98262588 -12.98264299 -12.98266009] | [-12.94302115 -12.94303155 -12.94303155 ... -13.17302475 -13.17303055 -13.17303634]
4 | NG3 | -9990.502 | -0.002986209 | 0.9282384 | [0.00114534 0.00114533 0.00114533 ... 0.00085519 0.00085518 0.00085518] | [-13.10486567 -13.10488858 -13.10488858 ... -13.3645414 -13.3645585 -13.36457561] | [-13.13835541 -13.13837117 -13.13837117 ... -13.48700114 -13.48700993 -13.48701872]